## Young's modulus
Index | Co | Ni | Cr | Fe | Mn | Young's Modulus
0 | 0.025 | 0.9 | 0.025 | 0.025 | 0.025 | 139.73 | Support set
1 | 0.05 | 0.8 | 0.05 | 0.05 | 0.05 | 131.75 | Testing set
2 | 0.075 | 0.7 | 0.075 | 0.075 | 0.075 | 120.51 | Validation set
3 | 0.1 | 0.6 | 0.1 | 0.1 | 0.1 | 114.29 | Training set
4 | 0.125 | 0.5 | 0.125 | 0.125 | 0.125 | 103.38
5 | 0.15 | 0.4 | 0.15 | 0.15 | 0.15 | 95.91
6 | 0.175 | 0.3 | 0.175 | 0.175 | 0.175 | 85.64
7 | 0.2 | 0.2 | 0.2 | 0.2 | 0.2 | 78.64
8 | 0.9 | 0.025 | 0.025 | 0.025 | 0.025 | 156.04
9 | 0.8 | 0.05 | 0.05 | 0.05 | 0.05 | 149.79
10 | 0.7 | 0.075 | 0.075 | 0.075 | 0.075 | 144.18
11 | 0.6 | 0.1 | 0.1 | 0.1 | 0.1 | 135.69
12 | 0.5 | 0.125 | 0.125 | 0.125 | 0.125 | 124.06
13 | 0.4 | 0.15 | 0.15 | 0.15 | 0.15 | 110.04
14 | 0.3 | 0.175 | 0.175 | 0.175 | 0.175 | 97.68
15 | 0.225 | 0.225 | 0.1 | 0.225 | 0.225 | 88.98
16 | 0.1875 | 0.1875 | 0.25 | 0.1875 | 0.1875 | 75.73
17 | 0.175 | 0.175 | 0.3 | 0.175 | 0.175 | 68.02
18 | 0.25 | 0.25 | 0 | 0.25 | 0.25 | 101.74
19 | 0.15 | 0.15 | 0.15 | 0.4 | 0.15 | 64.52
20 | 0.175 | 0.175 | 0.175 | 0.3 | 0.175 | 73.54
21 | 0.225 | 0.225 | 0.225 | 0.1 | 0.225 | 87.66
22 | 0.25 | 0.25 | 0.25 | 0 | 0.25 | 95.93
23 | 0.1 | 0.1 | 0.1 | 0.1 | 0.6 | 61.92
24 | 0.15 | 0.15 | 0.15 | 0.15 | 0.4 | 67.96
25 | 0.175 | 0.175 | 0.175 | 0.175 | 0.3 | 71.38
26 | 0.225 | 0.225 | 0.225 | 0.225 | 0.1 | 89.06
27 | 0.25 | 0.25 | 0.25 | 0.25 | 0 | 102.02
28 | 0.2375 | 0.2375 | 0.05 | 0.2375 | 0.2375 | 93.43
29 | 0.2125 | 0.2125 | 0.15 | 0.2125 | 0.2125 | 80.62
30 | 0.05 | 0.05 | 0.05 | 0.05 | 0.8 | 56.42
31 | 0.3 | 0.2 | 0.1 | 0.3 | 0.1 | 95.57
32 | 0.2 | 0.3 | 0.1 | 0.3 | 0.1 | 91.56
33 | 0.3 | 0.1 | 0.1 | 0.3 | 0.2 | 82.55
34 | 0.2 | 0.3 | 0.1 | 0.1 | 0.3 | 93.1
35 | 0.22 | 0.26 | 0.18 | 0.1 | 0.24 | 90.83
36 | 0 | 0.5 | 0.5 | 0 | 0 | 88.18
37 | 0.4 | 0.1 | 0.1 | 0.2 | 0.2 | 103.65
38 | 0.1 | 0.2 | 0.4 | 0.2 | 0.1 | 61.59
39 | 0.2 | 0.1 | 0.1 | 0.4 | 0.2 | 70.21
40 | 0.235 | 0.06 | 0.235 | 0.235 | 0.235 | 67.35
41 | 0.2375 | 0.2375 | 0.05 | 0.2375 | 0.2375 | 93.43
42 | 0.2125 | 0.2125 | 0.15 | 0.2125 | 0.2125 | 80.62
43 | 0.281 | 0.088 | 0.14 | 0.351 | 0.14 | 79.93
44 | 0.414 | 0.172 | 0.069 | 0.207 | 0.138 | 113.58
45 | 0.118 | 0.147 | 0 | 0.382 | 0.353 | 70.35
46 | 0.272 | 0.204 | 0.324 | 0.2 | 0 | 104.87
47 | 0.32 | 0.133 | 0.025 | 0.016 | 0.506 | 90.62
48 | 0.344 | 0.233 | 0.403 | 0.02 | 0 | 132.19
49 | 0.025 | 0.025 | 0.025 | 0.9 | 0.025 | 34.26
50 | 0.05 | 0.05 | 0.05 | 0.8 | 0.05 | 39.24
51 | 0.075 | 0.075 | 0.075 | 0.7 | 0.075 | 43.73
52 | 0.1 | 0.1 | 0.1 | 0.6 | 0.1 | 50.8
53 | 0.125 | 0.125 | 0.125 | 0.5 | 0.125 | 55.67
54 | 0.075 | 0.075 | 0.075 | 0.075 | 0.7 | 58.48
55 | 0.125 | 0.125 | 0.125 | 0.125 | 0.5 | 62.22
56 | 0.225 | 0.1 | 0.225 | 0.225 | 0.225 | 70.23
57 | 0.2485 | 0.006 | 0.2485 | 0.2485 | 0.2485 | 65.49
58 | 0.1 | 0.225 | 0.225 | 0.225 | 0.225 | 61.54
59 | 0 | 0.25 | 0.25 | 0.25 | 0.25 | 45.02
60 | 0 | 1 | 0 | 0 | 0 | 145.33
61 | 0.9 | 0 | 0.1 | 0 | 0 | 176.86
62 | 0.78 | 0.04 | 0.18 | 0 | 0 | 185.89
63 | 0.7 | 0.13 | 0.17 | 0 | 0 | 176.36
64 | 0.61 | 0.22 | 0.17 | 0 | 0 | 170.95
65 | 0.68 | 0.16 | 0.16 | 0 | 0 | 175.68
66 | 0.6 | 0.2 | 0.2 | 0 | 0 | 170.11964
67 | 0.7 | 0.15 | 0.15 | 0 | 0 | 178.24596
68 | 0.8 | 0.1 | 0.1 | 0 | 0 | 179.20704
69 | 0.9 | 0.05 | 0.05 | 0 | 0 | 175.14393
70 | 0.1 | 0.8 | 0.1 | 0 | 0 | 136.40268
71 | 0.05 | 0.9 | 0.05 | 0 | 0 | 141.24879
72 | 0.613 | 0.09 | 0.297 | 0 | 0 | 171.34218
73 | 0.644 | 0.085 | 0.271 | 0 | 0 | 174.7925
74 | 0.674 | 0.079 | 0.232 | 0 | 0 | 174.30996
75 | 0.744 | 0.063 | 0.193 | 0 | 0 | 181.73482
76 | 0.765 | 0.057 | 0.178 | 0 | 0 | 185.34186
77 | 0.701 | 0.073 | 0.226 | 0 | 0 | 180.70507
78 | 0.8 | 0.043 | 0.157 | 0 | 0 | 182.98111
79 | 0.816 | 0.031 | 0.153 | 0 | 0 | 185.03714

## CRSS
Index | Co | Ni | Cr | Fe | Mn | CRSS
0 | 0.9 | 0.025 | 0.025 | 0.025 | 0.025 | 3.36 | Support set
1 | 0.8 | 0.05 | 0.05 | 0.05 | 0.05 | 3.58 | Testing set
2 | 0.7 | 0.075 | 0.075 | 0.075 | 0.075 | 3.95 | Validation set
3 | 0.6 | 0.1 | 0.1 | 0.1 | 0.1 | 3.65 | Training set
4 | 0.5 | 0.125 | 0.125 | 0.125 | 0.125 | 3.46
5 | 0.4 | 0.15 | 0.15 | 0.15 | 0.15 | 3.29
6 | 0.3 | 0.175 | 0.175 | 0.175 | 0.175 | 2.75
7 | 0.1 | 0.225 | 0.225 | 0.225 | 0.225 | 2.06
8 | 0 | 0.25 | 0.25 | 0.25 | 0.25 | 1.6
9 | 0.025 | 0.9 | 0.025 | 0.025 | 0.025 | 5.09
10 | 0.05 | 0.8 | 0.05 | 0.05 | 0.05 | 4.55
11 | 0.075 | 0.7 | 0.075 | 0.075 | 0.075 | 4.1
12 | 0.1 | 0.6 | 0.1 | 0.1 | 0.1 | 3.87
13 | 0.125 | 0.5 | 0.125 | 0.125 | 0.125 | 3.68
14 | 0.15 | 0.4 | 0.15 | 0.15 | 0.15 | 3.39
15 | 0.175 | 0.3 | 0.175 | 0.175 | 0.175 | 2.97
16 | 0.225 | 0.1 | 0.225 | 0.225 | 0.225 | 2.34
17 | 0.2485 | 0.006 | 0.2485 | 0.2485 | 0.2485 | 2.1
18 | 0.2125 | 0.2125 | 0.15 | 0.2125 | 0.2125 | 2.68
19 | 0.225 | 0.225 | 0.1 | 0.225 | 0.225 | 2.62
20 | 0.2375 | 0.2375 | 0.05 | 0.2375 | 0.2375 | 2.63
21 | 0.25 | 0.25 | 0 | 0.25 | 0.25 | 2.76
22 | 0.025 | 0.025 | 0.025 | 0.9 | 0.025 | 1.23
23 | 0.05 | 0.05 | 0.05 | 0.8 | 0.05 | 1.39
24 | 0.075 | 0.075 | 0.075 | 0.7 | 0.075 | 1.62
25 | 0.1 | 0.1 | 0.1 | 0.6 | 0.1 | 1.69
26 | 0.125 | 0.125 | 0.125 | 0.5 | 0.125 | 1.84
27 | 0.15 | 0.15 | 0.15 | 0.4 | 0.15 | 2.3
28 | 0.175 | 0.175 | 0.175 | 0.3 | 0.175 | 2.42
29 | 0.225 | 0.225 | 0.225 | 0.1 | 0.225 | 2.81
30 | 0.25 | 0.25 | 0.25 | 0 | 0.25 | 3.28
31 | 0.05 | 0.05 | 0.05 | 0.05 | 0.8 | 1.36
32 | 0.075 | 0.075 | 0.075 | 0.075 | 0.7 | 1.64
33 | 0.1 | 0.1 | 0.1 | 0.1 | 0.6 | 1.8
34 | 0.125 | 0.125 | 0.125 | 0.125 | 0.5 | 1.9
35 | 0.15 | 0.15 | 0.15 | 0.15 | 0.4 | 2.05
36 | 0.175 | 0.175 | 0.175 | 0.175 | 0.3 | 2.47
37 | 0.225 | 0.225 | 0.225 | 0.225 | 0.1 | 2.84
38 | 0.25 | 0.25 | 0.25 | 0.25 | 0 | 3.4
39 | 0.3 | 0.2 | 0.1 | 0.3 | 0.1 | 3.08
40 | 0.2 | 0.3 | 0.1 | 0.3 | 0.1 | 3.06
41 | 0.3 | 0.1 | 0.1 | 0.3 | 0.2 | 2.45
42 | 0.22 | 0.26 | 0.18 | 0.1 | 0.24 | 2.77
43 | 0 | 0.5 | 0.5 | 0 | 0 | 3.24
44 | 0.4 | 0.1 | 0.1 | 0.2 | 0.2 | 2.74
45 | 0.2 | 0.1 | 0.1 | 0.4 | 0.2 | 2.12
46 | 0.281 | 0.088 | 0.14 | 0.351 | 0.14 | 2.4
47 | 0.414 | 0.172 | 0.069 | 0.207 | 0.138 | 3.08
48 | 0.118 | 0.147 | 0 | 0.382 | 0.353 | 2.05
49 | 0.194 | 0.215 | 0.248 | 0.309 | 0.034 | 3.26
50 | 0.272 | 0.204 | 0.324 | 0.2 | 0 | 3.2
51 | 0.131 | 0.048 | 0.004 | 0.708 | 0.109 | 1.75
52 | 0.32 | 0.133 | 0.025 | 0.016 | 0.506 | 2.25
53 | 0.344 | 0.233 | 0.403 | 0.02 | 0 | 4.43
54 | 0 | 1 | 0 | 0 | 0 | 5.64
55 | 0.9 | 0 | 0.1 | 0 | 0 | 4.42
56 | 0.78 | 0.04 | 0.18 | 0 | 0 | 4.65
57 | 0.7 | 0.13 | 0.17 | 0 | 0 | 4.79
58 | 0.61 | 0.22 | 0.17 | 0 | 0 | 4.52
59 | 0.68 | 0.16 | 0.16 | 0 | 0 | 4.68
60 | 0.6 | 0.2 | 0.2 | 0 | 0 | 4.41
61 | 0.7 | 0.15 | 0.15 | 0 | 0 | 4.46
62 | 0.8 | 0.1 | 0.1 | 0 | 0 | 4.75
63 | 0.9 | 0.05 | 0.05 | 0 | 0 | 3.99
64 | 0.1 | 0.8 | 0.1 | 0 | 0 | 5.27
65 | 0.05 | 0.9 | 0.05 | 0 | 0 | 5.44
66 | 0.613 | 0.09 | 0.297 | 0 | 0 | 5.1
67 | 0.644 | 0.085 | 0.271 | 0 | 0 | 4.93
68 | 0.674 | 0.079 | 0.232 | 0 | 0 | 4.95
69 | 0.744 | 0.063 | 0.193 | 0 | 0 | 4.46
70 | 0.765 | 0.057 | 0.178 | 0 | 0 | 4.69
71 | 0.701 | 0.073 | 0.226 | 0 | 0 | 5.14
72 | 0.8 | 0.043 | 0.157 | 0 | 0 | 4.37
73 | 0.816 | 0.031 | 0.153 | 0 | 0 | 4.63